## Introduction
Notes to the user
Determining the carbon footprint of a batch of concrete.
These notes act as a step by step guide for using the models listed on the following sheets.
1. There are two variants of the model. One for mass batching and the other for volume batching. Choose one of the variants.
2. Each model variant has tables for three mix designs. The first table can be used for one user-specific mix design. To compare a number of mix designs to each other the remainder of the tables can be used.
3. The tables for the mix designs allow the user to enter the quantity of the various components as listed of each mix design.
4. The user only needs to enter the mix design data in the yellow cells on the "Model" sheets.
5.1 The user has the option to choose from a list of various cement types in a drop down menu.
5.2 The user can also create a "User defined" cement type by entering specific emission data in the "Emission Factors" sheet.
6. The end-use type for the concrete mix design can also be user defined for a more accurate output.
7. The emission outputs are noted in terms of scope 1, scope 2 and scope 3, as well as the total resulting emissions.
Please contact InEnergy for any clarification or further questions on the utilisation of this model: info@inenergy.co.za
The report behind this model can be obtained from the Cement and Concrete Institute.
This model remains the intellectual property of InEnergy. This document may not be reproduced in any part whatsoever without prior permission of the author.

## Model Constraints
General Model Constraints
The general constraints of this model and its results are as follows:
1. The model is based on the WBCSD GHG emissions tool, strictly following the rules set out in the GHG protocol and IPCC guidelines.
2. The boundary of the study takes all relevant scope one (direct), scope two (indirect) and scope three (other indirect) emissions into consideration.
3. Emissions that are under the "Operational Control" of each site involved in supplying a material or service for concrete production have been included in the footprint.
4. The system boundary includes the production processes of the components of concrete, and the services involved in mixing and supplying concrete.
5. CO2 e emissions were determined by inferential techniques based on the following formula: - Activity Data x Emission Factor = CO2e emission factor - “Activity data” are the source data used to in the model calculations to infer emissions. - “Emission factors” are the factors used together with “Activity” data to infer emissions.
6. This model is based on year 2007 data gathered from 130 sites across South Africa, representing data for the listed components and services in concrete production. The data is not representative of any single company in the industry, but an average of the sampled data population.
7. The specific emissions of each component are limited to the accuracy of the activity data from the source sites.
8. While the activity data has been checked by InEnergy, the data only represents a sample of the data available in industry seeing as not all the members of the CnCI responded, and not all companies in the industry are members of the CnCI.
9. The accuracy of the model is limited to the quality of the emission factors that are inputted. IPCC (Intergovernmental Panel for Climate Change) international default factors were used where local factors were unavailable. These factors were applied to the activity data that was collected from the various components of the concrete industry.
10.1 The compositions of the cement types (i.e. CEM II, CEM III etc.) used in the model are pre-defined. The resultant emissions for a specific cement type have been summed from the individual blend components. Not all cement manufacturers produce all the products and so as not to disclose sensitive blend information of any individual cement producer, the compositions of cement types CEM II,… in the model were fixed by the CNCI. If these averages are compared to individual company emissions, variations will occur.
10.2 To determine the emissions using cement from one manufacturer, their specific scope one, scope two and scope three emissions would have to be obtained for a specific cement type and entered by the user as a "User Defined" cement type.
11. The resulting emissions can be considered as representing the associated emissions that would result from the specific user input mix.

## Mass Batching Model
CO2e Footprint of Concrete Mass Batching
Enter the concrete mix design in the specified units of raw material into the cells in bright yellow
| MIX ID: | Decomposed Granite Sand, No Admix, 30 Mpa |  |  | Mix 1 |  |  |  |  | Scope emissions kg CO2
| Main Components of Concrete Mix |  |  |  | Input | Units | Mass % | CO2e kg | CO2e % | Scope 1 Direct | Scope 2 Indirect | Scope 3 Other Indirect
Materials | 1 | Admixtures |  |  | 0 | l | 0% | 0 | 0% | 0 | 0 | 0
| 2 | Aggregates |  |  | 1685 | kg | 69.77% | 9.0316 | 1.87% | 3.21835 | 5.81325 | 0
| 3 | CEM I |  |  | 470 | kg | 19.46% | 463.126 | 95.9% | 384.5842 | 68.28507 | 10.25668
| 3.1 | Ordinary Portland Cement |  |  | 470 | kg | 19.46% | 463.126 | 95.9% | 384.5842 | 68.28507 | 10.25668
| 3.2 | Fly Ash |  |  | 0 | kg | 0% | 0 | 0% | 0 | 0 | 0
| 3.3 | GGBS |  |  | 0 | kg | 0% | 0 | 0% | 0 | 0 | 0
| 3.4 | Limestone |  |  | 0 | kg | 0% | 0 | 0% | 0 | 0 | 0
| 4 | Fly Ash |  |  | 0 | kg | 0% | 0 | 0% | 0 | 0 | 0
| 5 | GGBS |  |  | 0 | kg | 0% | 0 | 0% | 0 | 0 | 0
| 6 | Limestone |  |  | 0 | kg | 0% | 0 | 0% | 0 | 0 | 0
| 7 | Water |  |  | 260 | l | 10.77% | 0.2418 | 0.05007% | 0.135408 | 0.106392 | 0
| 8 | Reinforcing steel |  |  | 0 | kg | 0% | 0 | 0% | 0 | 0 | 0
Services | 9 | Mixed Concrete |  |  | 1 | m3 | 100% | 10.54546 | 2.184% | 0.7381499 | 1.028645 | 8.778667
|  | Actual CO2e emissions kg CO2e per |  |  | 1 | m3 of concrete: |  | 482.9448 | 100% | 388.6761 | 75.23336 | 19.03535
|  | Specific CO2e emissions kg CO2e / m3 |  |  | 1 | m3 of concrete: |  | 482.9448 |  | 388.6761 | 75.23336 | 19.03535
| Mixed Concrete | Mix Density of | 1 | m3 of concrete (kg) | 2415 | Note: Density close to industry rule of thumb of 2400 kg/m3.
| MIX ID: | Decomposed Granite Sand, Admix, 30 Mpa |  |  | Mix 2 |  |  |  |  | Scope emissions kg CO2
| Main Components of Concrete Mix |  |  |  | Input | Units | Mass % | CO2e kg | CO2e % | Scope 1 Direct | Scope 2 Indirect | Scope 3 Other Indirect
Materials | 1 | Admixtures |  |  | 2.43 | l | 0.0997% | 0.5346 | 0.1273% | 0.4374 | 0.0972 | 0
| 2 | Aggregates |  |  | 1785 | kg | 73.23% | 9.5676 | 2.278% | 3.40935 | 6.15825 | 0
| 3 | CEM I |  |  | 405 | kg | 16.62% | 399.0766 | 95.03% | 331.397 | 58.84139 | 8.838201
| 3.1 | Ordinary Portland Cement |  |  | 405 | kg | 16.62% | 399.0766 | 95.03% | 331.397 | 58.84139 | 8.838201
| 3.2 | Fly Ash |  |  | 0 | kg | 0% | 0 | 0% | 0 | 0 | 0
| 3.3 | GGBS |  |  | 0 | kg | 0% | 0 | 0% | 0 | 0 | 0
| 3.4 | Limestone |  |  | 0 | kg | 0% | 0 | 0% | 0 | 0 | 0
| 4 | Fly Ash |  |  | 0 | kg | 0% | 0 | 0% | 0 | 0 | 0
| 5 | GGBS |  |  | 0 | kg | 0% | 0 | 0% | 0 | 0 | 0
| 6 | Limestone |  |  | 0 | kg | 0% | 0 | 0% | 0 | 0 | 0
| 7 | Water |  |  | 245 | l | 10.05% | 0.22785 | 0.05426% | 0.127596 | 0.100254 | 0
| 8 | Reinforcing steel |  |  | 0 | kg | 0% | 0 | 0% | 0 | 0 | 0
Services | 9 | Mixed Concrete |  |  | 1 | m3 | 100% | 10.54546 | 2.511% | 0.7381499 | 1.028645 | 8.778667
|  | Actual CO2e emissions kg CO2e per |  |  | 1 | m3 of concrete: |  | 419.9522 | 100% | 336.1095 | 66.22574 | 17.61687
|  | Specific CO2e emissions kg CO2e / m3 | [5 empty] | 419.9522 |  | 336.1095 | 66.22574 | 17.61687
| Mixed Concrete | Mix Density of | 1 | m3 of concrete (kg) | 2437.43 | Note: Density close to industry rule of thumb of 2400 kg/m3.
| MIX ID: |  |  |  | Mix 3 |  |  |  |  | Scope emissions kg CO2
| Main Components of Concrete Mix |  |  |  | Input | Units | Mass % | CO2e kg | CO2e % | Scope 1 Direct | Scope 2 Indirect | Scope 3 Other Indirect
Materials | 1 | Admixtures |  |  |  | l | 0% | 0 | 0% | 0 | 0 | 0
| 2 | Aggregates |  |  |  | kg | 0% | 0 | 0% | 0 | 0 | 0
| 3 | CEM I |  |  |  | kg | 0% | 0 | 0% | 0 | 0 | 0
| 3.1 | Ordinary Portland Cement |  |  | 0 | kg | 0% | 0 | 0% | 0 | 0 | 0
| 3.2 | Fly Ash |  |  | 0 | kg | 0% | 0 | 0% | 0 | 0 | 0
| 3.3 | GGBS |  |  | 0 | kg | 0% | 0 | 0% | 0 | 0 | 0
| 3.4 | Limestone |  |  | 0 | kg | 0% | 0 | 0% | 0 | 0 | 0
| 4 | Fly Ash |  |  |  | kg | 0% | 0 | 0% | 0 | 0 | 0
| 5 | GGBS |  |  |  | kg | 0% | 0 | 0% | 0 | 0 | 0
| 6 | Limestone |  |  |  | kg | 0% | 0 | 0% | 0 | 0 | 0
| 7 | Water |  |  |  | l | 0% | 0 | 0% | 0 | 0 | 0
| 8 | Reinforcing steel |  |  |  | kg | 0% | 0 | 0% | 0 | 0 | 0
Services | 9 | Mixed Concrete |  |  | 1 | m3 | 0% | 10.54546 | 100% | 0.7381499 | 1.028645 | 8.778667
|  | Actual CO2e emissions kg CO2e per |  |  | 1 | m3 of concrete: |  | 10.54546 | 100% | 0.7381499 | 1.028645 | 8.778667
|  | Specific CO2e emissions kg CO2e / m3 |  |  | 1 | m3 of concrete: |  | 10.54546 |  | 0.7381499 | 1.028645 | 8.778667
| Mixed Concrete | Mix Density of | 1 | m3 of concrete (kg) | 0
Note on E26: InEnergy: Based on user inputted data
Note on E49: InEnergy: Based on user inputted data
Note on E72: InEnergy: Based on user inputted data

## Volume Model Constraints
Volume Model Constraints
In addition to the general constraints already listed, specific constraints of the volume batching model variant and its results are as follows:
1. One wheelbarrow=65l.
2. In the model the term "Aggregates" includes both sand and stone.
3. One bag of cement is 50kg and has a volume of 33l.
4. The loose bulk density of aggregates is taken as 1400kg/m3
5. Water addition is predefined depending on the type of mix selected: Site mixed concrete, 210 l/m3; Site mixed plaster, 240 l/m3; Site mixed mortar,300 l/m3
6. The mix volume is auto calculated; based on the loose bulk density of the components. A void percentage of 33% has been assumed.

## Volume Batching Model
CO2e Footprint of Concrete Volume Batching
Enter the concrete mix design in the specified units of mix components into the cells in bright yellow
| MIX ID: | Example 1 |  |  | Mix 1 |  |  |  |  | Scope emissions kg CO2
| Main Components of Concrete Mix |  |  |  | Input | Units | Mix Mass % | CO2 kg | CO2e % | Scope 1 Direct | Scope 2 Indirect | Scope 3 Other Indirect
Materials | 1 | Aggregates |  |  | 3 | Wheelbarrow(s) | 66.72% | 1.46328 | 2.023% | 0.52143 | 0.94185 | 0
| 2 | CEM II B-V |  |  | 2 | 50 kg Bag(s) | 24.44% | 69.0216 | 95.42% | 57.27894 | 10.21506 | 1.52759
| 2.1 | Ordinary Portland Cement |  |  | 70 | kg | 17.11% | 68.97621 | 95.36% | 57.2785 | 10.17012 | 1.52759
| 2.2 | Fly Ash |  |  | 30 | kg | 7.332% | 0.04538588 | 0.06274% | 0.0004381013 | 0.04494778 | 0
| 2.3 | GGBS |  |  | 0 | kg | 0% | 0 | 0% | 0 | 0 | 0
| 2.4 | Limestone |  |  | 0 | kg | 0% | 0 | 0% | 0 | 0 | 0
| 3 | Water |  |  | 36.1746 | l | 8.841% | 0.033642378 | 0.04651% | 0.01883973168 | 0.01480264632 | 0
| 4 | Reinforcing steel |  |  | 0 | kg | 0.0 % | 0 | 0% | 0 | 0 | 0
Services | 5 | Site mixed concrete |  |  | 0.17226 | m3 | 100% | 1.816561 | 2.511% | 0.1271537 | 0.1771943 | 1.512213
|  | Actual CO2e emissions kg CO2e per |  |  | 0.17226 | m3 of concrete: |  | 72.33508 | 100% | 57.94636 | 11.34891 | 3.039804
|  | Specific CO2e emissions kg CO2e / m3 |  |  | 1 | m3 of concrete: |  | 419.918 |  | 336.389 | 65.88245 | 17.6466
0.17226
| Site mixed concrete | Mix Density of | 1 | m3 of concrete (kg) | 2375.273 | Note: Density close to industry rule of thumb of 2 400 kg/m3.
| MIX ID: | Example 2 |  |  | Mix 2 |  |  |  |  | Scope emissions kg CO2
| Main Components of Concrete Mix |  |  |  | Input | Units | Mix Mass % | CO2 kg | CO2e % | Scope 1 Direct | Scope 2 Indirect | Scope 3 Other Indirect
Materials | 1 | Aggregates |  |  | 3 | Wheelbarrow(s) | 66.72% | 1.46328 | 1.922% | 0.52143 | 0.94185 | 0
| 2 | CEM II B-S |  |  | 2 | 50 kg Bag(s) | 24.44% | 72.83294 | 95.65% | 58.86819 | 12.43716 | 1.52759
| 2.1 | Ordinary Portland Cement |  |  | 70 | kg | 17.11% | 68.97621 | 90.58% | 57.2785 | 10.17012 | 1.52759
| 2.2 | Fly Ash |  |  | 0 | kg | 0% | 0 | 0% | 0 | 0 | 0
| 2.3 | GGBS |  |  | 30 | kg | 7.332% | 3.856733 | 5.065% | 1.589686 | 2.267047 | 0
| 2.4 | Limestone |  |  | 0 | kg | 0% | 0 | 0% | 0 | 0 | 0
| 3 | Water |  |  | 36.1746 | l | 8.841% | 0.033642378 | 0.04418% | 0.01883973168 | 0.01480264632 | 0
| 4 | Reinforcing steel |  |  | 0 | kg | 0.0 % | 0 | 0% | 0 | 0 | 0
Services | 5 | Site mixed concrete |  |  | 0.17226 | m3 | 100% | 1.816561 | 2.386% | 0.1271537 | 0.1771943 | 1.512213
|  | Actual CO2e emissions kg CO2e per |  |  | 0.17226 | m3 of concrete: |  | 76.14643 | 100% | 59.53561 | 13.57101 | 3.039804
|  | Specific CO2e emissions kg CO2e / m3 |  |  | 1 | m3 of concrete: |  | 442.0436 |  | 345.6148 | 78.78214 | 17.6466
0.17226
| Site mixed concrete | Mix Density of | 1 | m3 of concrete (kg) | 2375.273 | Note: Density close to industry rule of thumb of 2400 kg/m3.
| MIX ID: | Example 3 |  |  | Mix 3 |  |  |  |  | Scope emissions kg CO2
| Main Components of Concrete Mix |  |  |  | Input | Units | Mix Mass % | CO2 kg | CO2e % | Scope 1 Direct | Scope 2 Indirect | Scope 3 Other Indirect
Materials | 1 | Aggregates |  |  | 3 | Wheelbarrow(s) | 66.72% | 1.46328 | 1.437% | 0.52143 | 0.94185 | 0
| 2 | CEM I |  |  | 2 | 50 kg Bag(s) | 24.44% | 98.53744 | 96.75% | 81.82643 | 14.52874 | 2.182272
| 2.1 | Ordinary Portland Cement |  |  | 100 | kg | 24.44% | 98.53744 | 96.75% | 81.82643 | 14.52874 | 2.182272
| 2.2 | Fly Ash |  |  | 0 | kg | 0% | 0 | 0% | 0 | 0 | 0
| 2.3 | GGBS |  |  | 0 | kg | 0% | 0 | 0% | 0 | 0 | 0
| 2.4 | Limestone |  |  | 0 | kg | 0% | 0 | 0% | 0 | 0 | 0
| 3 | Water |  |  | 36.1746 | l | 8.841% | 0.033642378 | 0.03303% | 0.01883973168 | 0.01480264632 | 0
| 4 | Reinforcing steel |  |  | 0 | kg | 0.0 % | 0 | 0% | 0 | 0 | 0
Services | 5 | Site mixed concrete |  |  | 0.17226 | m3 | 100% | 1.816561 | 1.784% | 0.1271537 | 0.1771943 | 1.512213
|  | Actual CO2e emissions kg CO2e per |  |  | 0.17226 | m3 of concrete: |  | 101.8509 | 100% | 82.49385 | 15.66259 | 3.694485
|  | Specific CO2e emissions kg CO2e / m3 |  |  | 1 | m3 of concrete: |  | 591.2628 |  | 478.8915 | 90.9241 | 21.44714
0.17226
| Site mixed concrete | Mix Density of | 1 | m3 of concrete (kg) | 2375.273 | Note: Density close to industry rule of thumb of 2400 kg/m3.
Note on E22: InEnergy: Based on user input data.
Note on G10: InEnergy: 50 kg bag, 33l per bag
Note on F17: InEnergy: Auto calculated; based on loose bulk density of components, assumed 33% voids.
Note on G9: InEnergy: E. Volek: One wheelbarrow = 65l
Note on F15: InEnergy: E. Volek: Autocalculated water addition: Site mixed concrete, 210 l/m3 Site mixed plaster, 240 l/m3 Site mixed mortar,300 l/m3
Note on G28: InEnergy: E. Volek: One wheelbarrow = 65l
Note on G29: InEnergy: 50 kg bag, 33l per bag
Note on F34: InEnergy: E. Volek: Autocalculated water addition: Site mixed concrete, 210 l/m3 Site mixed plaster, 240 l/m3 Site mixed mortar,300 l/m3
Note on F36: InEnergy: Auto calculated; based on loose bulk density of components, assumed 33% voids.
Note on E41: InEnergy: Based on user input data.
Note on G47: InEnergy: E. Volek: One wheelbarrow = 65l
Note on G48: InEnergy: 50 kg bag, 33l per bag
Note on F53: InEnergy: E. Volek: Autocalculated water addition: Site mixed concrete, 210 l/m3 Site mixed plaster, 240 l/m3 Site mixed mortar,300 l/m3
Note on F55: InEnergy: Auto calculated; based on loose bulk density of components, assumed 33% voids.
Note on E60: InEnergy: Based on user input data.

## Source Data
Source Data
Note: year 2007 has been used as a baseline.
Plant Information | Sector | No of Respondents
1 | Admixtures | 0*
2 | Aggregates | 27
3 | Cement | 3
4 | Fly Ash | 3
5 | GGBS | 3
6 | Water | 1*
7 | Reinforcing | 1
8 | Pre-cast | 13
9 | Limestone | 0**
10 | In-situ concrete | 68
Total |  | 130
* Data Source
** InEnergy

## Specific Emissions
Specific Emissions
Component Specific Emissions - 2007
[5 empty] | Total | Scope 1 | Scope 2 | Scope 3 | Units
Materials | 1 | Admixtures |  |  | 220 | 180 | 40 | 0 | kg CO2/ ton
| 2 | Aggregates |  |  | 5.36 | 1.91 | 3.45 | 0
| 3 | Fly Ash |  |  | 1.512863 | 0.01460338 | 1.498259 | 0
| 4 | GGBS |  |  | 128.5578 | 52.98952 | 75.56824 | 0
| 5 | Water |  |  | 0.93 | 0.5208 | 0.4092 | 0
| 6 | Reinforcing |  |  | 2735 | 1914.5 | 656.4 | 164.1
| 7 | Limestone |  |  | 8 | 3 | 5 | 0
Service | 8 | Precast slabs |  |  | 23.85123 | 0.3959418 | 12.47815 | 10.97714 | kg CO2/ m3
| 9 | Roof Tiles |  |  | 19.74101 | 11.57927 | 0.01353814 | 8.148207
| 10 | Precast Blocks |  |  | 20.74429 | 3.552243 | 6.406577 | 10.78547
| 11 | Mixed Concrete |  |  | 10.54546 | 0.7381499 | 1.028645 | 8.778667
Cement Specific Emissions - 2007
Cement Type | Composition |  |  |  | Total | Scope 1 | Scope 2 | Scope 3 | Units
| OPC | Fly Ash | GGBS | Limestone
CEM I | 100% | 0% | 0% | 0% | 985.3744 | 818.2643 | 145.2874 | 21.82272 | kg CO2/ ton
CEM II A-L | 85% | 0% | 0% | 15% | 838.7683 | 695.9747 | 124.2443 | 18.54931
CEM II A-S | 80% | 0% | 20% | 0% | 814.0111 | 665.2094 | 131.3436 | 17.45818
CEM II A-V | 80% | 20% | 0% | 0% | 788.6021 | 654.6144 | 116.5296 | 17.45818
CEM II B-L | 73% | 0% | 0% | 27% | 721.4833 | 598.1429 | 107.4098 | 15.93059
CEM II B-S | 70% | 0% | 30% | 0% | 728.3294 | 588.6819 | 124.3716 | 15.2759
CEM II B-V | 70% | 30% | 0% | 0% | 690.216 | 572.7894 | 102.1506 | 15.2759
CEM III A | 50% | 0% | 50% | 0% | 556.9661 | 435.6269 | 110.4278 | 10.91136
CEM IV A | 65% | 35% | 0% | 0% | 641.0229 | 531.8769 | 94.96119 | 14.18477
CEM IV B | 58% | 42% | 0% | 0% | 572.1526 | 474.5994 | 84.89595 | 12.65718
CEM V A | 57% | 18% | 25% | 0% | 594.0752 | 479.6607 | 101.9756 | 12.43895
CEM V B | 38% | 31% | 31% | 0% | 414.7642 | 327.3717 | 79.09982 | 8.292633
User defined 1 | 100% | 0% | 0% | 0% | 0 | 0 | 0 | 0
User defined 2 | 100% | 0% | 0% | 0% | 0 | 0 | 0 | 0
User defined 3 | 100% | 0% | 0% | 0% | 985.3744 | 818.2643 | 145.2874 | 21.82272
User defined 4 | 100% | 0% | 0% | 0% | 985.3744 | 818.2643 | 145.2874 | 21.82272
User defined CEM I | 100% | 0% | 0% | 0% | 985.3744 | 818.2643 | 145.2874 | 21.82272
Manual Blend
Batch Blend
Site mixed concrete
Site mixed plaster
Site mixed mortar
Wheelbarrow(s)
Litres
Note on B22: InEnergy: E. Volek: Ordinary Portland Cement
Note on D22: InEnergy: E. Volek: Ground Granulated Blastfurnace Slag

## Pie Charts (hidden)
| Scope 1 | Scope 2 | Scope 3
Water | 56% | 44%
Aggregates | 35.63% | 64.37% | 0%
Fly Ash | 0.9653% | 99.03%
GGBS | 41.22% | 58.78%
In-Situ Concrete | 7% | 9.754% | 83.25%
Pre-cast Slabs | 1.66% | 52.32% | 46.02%
CEMI | 83.04% | 14.74% | 2.215%
Reinforcing Steel | 70% | 24% | 6%